## Sheet1
#Energy (eV) | eps1 | eps2 from Adachi "Optical Constant of crytalline and amorphous semidonductors" 1999
0.01 | 9.204 | 0.017
0.02 | 9.407 | 0.038
0.03 | 9.792 | 0.067
0.04 | 10.45 | 0.114
0.05 | 11.62 | 0.209
0.06 | 13.91 | 0.449
0.065 | 16.07 | 0.747
0.07 | 19.92 | 1.459
0.075 | 28.58 | 3.94
0.08 | 59.74 | 27.28
0.081 | 71.3 | 53.54
0.0815 | 71.67 | 77.75
0.082 | 57.28 | 109.2
0.0825 | 18.48 | 132.2
0.083 | -28.73 | 123.6
0.0835 | -55.23 | 93.28
0.084 | -60.74 | 64.66
0.085 | -51.03 | 31.95
0.086 | -39.67 | 17.99
0.087 | -31.29 | 11.32
0.088 | -25.27 | 7.717
0.09 | -17.47 | 4.209
0.095 | -8.356 | 1.521
0.1 | -4.355 | 0.773
0.11 | -0.714 | 0.309
0.12 | 0.968 | 0.164
0.13 | 1.928 | 0.1
0.14 | 2.543 | 0.067
0.15 | 2.967 | 0.048
0.16 | 3.276 | 0.036
0.17 | 3.51 | 0.027
0.18 | 3.692 | 0.022
0.19 | 3.837 | 0.017
0.2 | 3.955 | 0.014
0.3 | 4.487 | 0.0034
0.4 | 4.648 | 0.0013
0.5 | 4.719 | 0.00066
0.6 | 4.757 | 0.00038
0.7 | 4.779 | 0.00023
0.8 | 4.794 | 0.00016
0.9 | 4.803 | 0.00011
1 | 4.81 | 7.9e-05
2.2 | 4.683 | 0
2.4 | 4.7 | 0
2.6 | 4.726 | 0
2.8 | 4.748 | 0
3 | 4.787 | 0