## Sheet1
#Experimental InAs epsilon 2 data from: Adachi 1986
#energy (eV) | #Epsilon 2 | #energy (eV) | #Epsilon 1
0.3496939 | 0.1269858 | 0.09185582 | 11.31087
0.3643837 | 0.4500033 | 0.1338383 | 11.70178
0.4152077 | 0.7135444 | 0.2444213 | 12.09095
0.441855 | 0.8320687 | 0.3365053 | 12.3826
0.4949428 | 0.9452516 | 0.8717125 | 12.42787
0.5532796 | 1.032524 | 0.9956045 | 12.62072
0.6063599 | 1.165329 | 0.9956045 | 12.62072
0.6858807 | 1.28129 | 1.18859 | 13.047
0.7468308 | 1.35901 | 1.391134 | 13.66903
1.48633 | 3.16053 | 1.528253 | 13.62637
1.579117 | 3.567148 | 1.580327 | 14.46779
1.690361 | 3.783662 | 1.716994 | 14.20955
1.783102 | 4.106162 | 1.813898 | 14.61867
1.881171 | 4.589228 | 1.910802 | 15.02779
1.989802 | 5.013119 | 2.008076 | 15.61328
2.082626 | 5.846112 | 2.114702 | 16.29653
2.199254 | 6.7071 | 2.194053 | 17.05886
2.289532 | 8.543329 | 2.291902 | 17.91872
2.393129 | 11.69389 | 2.407511 | 18.52335
2.457045 | 16.37633 | 2.499554 | 18.7954
2.599926 | 15.54337 | 2.511845 | 15.93372
2.674078 | 16.00835 | 2.605553 | 12.63881
2.795876 | 16.48782 | 2.707698 | 11.18595
2.891039 | 14.70621 | 2.797696 | 8.302701
2.978279 | 13.33321 | 2.90833 | 6.536046
3.092039 | 12.61347 | 2.998934 | 6.122188
3.192564 | 11.93246 | 3.094441 | 5.864994
3.391037 | 11.36307 | 3.208611 | 5.783714
3.391037 | 11.36307 | 3.295422 | 5.742322
3.298401 | 11.47429 | 3.400651 | 5.75926
3.488955 | 11.14315 | 3.497144 | 5.972404
3.597466 | 10.96335 | 3.589063 | 6.185663
3.698055 | 10.96415 | 3.662689 | 6.399384
3.801305 | 11.1093 | 3.759141 | 6.59293
3.894005 | 11.63035 | 3.805327 | 6.807345
4.005256 | 12.4172 | 3.897699 | 7.236175
4.095377 | 13.78749 | 3.99934 | 7.723566
4.201421 | 15.86972 | 4.082894 | 8.309407
4.326096 | 19.95231 | 4.220794 | 8.639094
4.397736 | 23.11565 | 4.311152 | 8.107652
4.604015 | 19.56871 | 4.412156 | 3.930633
4.699083 | 16.08442 | 4.47382 | -1.558486
4.778202 | 12.46486 | 4.600034 | -4.619032
4.87855 | 10.11237 | 4.661728 | -7.913128
4.986925 | 8.844555 | 4.821714 | -7.95637
5.103336 | 8.394527 | 4.910828 | -6.900307
5.203815 | 7.635794 | 4.99986 | -5.88344
5.299072 | 7.390715 | 5.088192 | -5.199728
5.39687 | 6.527781 | 5.198652 | -4.869347
5.505302 | 5.996329 | 5.309194 | -4.499771
5.603213 | 5.841953 | 5.410425 | -4.208354
5.693191 | 5.728854 | 5.502714 | -3.818719
5.809646 | 5.654906 | 5.613462 | -3.351156
5.915555 | 5.786251 | 5.714898 | -2.961752
|  | 5.816334 | -2.572348
|  | 5.917441 | -2.339723
|  | 6.045496 | -2.34296